## DIY-KIT-10W engravin(LaserGRBL)
Material Parameter Reference of AlgoLaser_DIY-KIT for 10W for LaserGRBL
Material | image | Conversion Tool | Direction | Quality | Speed (mm/min) | Laser Mode | S-MIN (Laser Power) | S-MAX (Laser Power) | Test Results | Remark | Reference Picture(Parameter setting location)
Birch Plywood 桦木胶合板 |  | Line To Line Tracing | Horizontal | 15 | 10000 | M4 | 0% | 100%%
Basswood Plywood 椴木胶合板 |  | Line To Line Tracing | Horizontal | 15 | 12000 | M4 | 0% | 100%%
Eucalyptus plywood 桉木胶合板 |  | Line To Line Tracing | Horizontal | 15 | 10000 | M4 | 0% | 100%%
Pine Board 松木板 |  | Line To Line Tracing | Horizontal | 15 | 10000 | M4 | 0% | 100%%
Paulownia Plank 泡桐木板 |  | Line To Line Tracing | Horizontal | 15 | 10000 | M4 | 0% | 100%%
MDF 中密度板 |  | Line To Line Tracing | Horizontal | 15 | 10000 | M4 | 0% | 100%%
Black Acrylic 黑色亚克力 |  | Line To Line Tracing | Horizontal | 20 | 10000 | M4 | 0% | 100%%
Green Acrylic 绿色亚克力 |  | Line To Line Tracing | Horizontal | 20 | 4000 | M4 | 0% | 100%%
Orange Acrylic 橙色亚克力 |  | Line To Line Tracing | Horizontal | 20 | 4000 | M4 | 0% | 100%%
Blue Acrylic 蓝色亚克力 | / | / | / | / | / | / | / | / | / | Blue Light is Absorbed
Yellow Acrylic 黄色亚克力 |  | Line To Line Tracing | Horizontal | 20 | 4000 | M4 | 0% | 100%
Red Acrylic 红色亚克力 |  | Line To Line Tracing | Horizontal | 20 | 4000 | M4 | 0% | 100%
PolyVinyl Chloride (雪弗板) |  | Line To Line Tracing | Horizontal | 20 | 12000 | M4 | 0% | 100%
Gray Cardboard 灰纸板 |  | Line To Line Tracing | Horizontal | 15 | 10000 | M4 | 0% | 100%
White Cardboard 白纸板 |  | Line To Line Tracing | Horizontal | 20 | 12000 | M4 | 0% | 100%
Black Cardboard 黑纸板 |  | Line To Line Tracing | Horizontal | 20 | 10000 | M4 | 0% | 100%
Coated Duplex Board (牛卡纸) |  | Line To Line Tracing | Horizontal | 20 | 15000 | M4 | 0% | 100%
Leather 皮革 |  | Line To Line Tracing | Horizontal | 15 | 15000 | M4 | 0% | 100%
colored paper 彩纸 |  | Line To Line Tracing | Horizontal | 20 | 20000 | M4 | 0% | 100%
Navy Blue canvas 海军蓝色帆布 |  | Line To Line Tracing | Horizontal | 20 | 20000 | M4 | 0% | 100%
denim 牛仔裤 |  | Line To Line Tracing | Horizontal | 20 | 20000 | M4 | 0% | 100%
rubber 橡胶 |  | Line To Line Tracing | Horizontal | 20 | 12000 | M4 | 0% | 100%
white ABS sheet 白色ABS |  | Line To Line Tracing | Horizontal | 20 | 200 | / | / | 100%
black ABS sheet 黑色ABS |  | Line To Line Tracing | Horizontal | 20 | 10000 | M4 | 0% | 100%
bamboo 竹子 |  | Line To Line Tracing | Horizontal | 20 | 10000 | M4 | 0% | 100%
Stainless steel 不锈钢 |  | Line To Line Tracing | Horizontal | 20 | 100 | M4 | 0% | 100%
cold rolled sheet 冷轧板 |  | Line To Line Tracing | Horizontal | 20 | 100 | M4 | 0% | 100%
coated metal 涂层金属 |  | Line To Line Tracing | Horizontal | 20 | 5000 | M4 | 0% | 100%
dry leaves 干树叶 |  | Line To Line Tracing | Horizontal | 20 | 12000 | M4 | 0% | 50%
clear acrylic 透明亚克力 |  | Need to add laser color paper
copper 铜 |  | / | / | / | / | / | / | /
gold 金 |  | / | / | / | / | / | / | /
Pure aluminum 纯铝 |  | / | / | / | / | / | / | /
pure iron 纯铁 |  | / | / | / | / | / | / | /
Notice： 1、The results would be different in even same material with different finishing or different colors, So you need to adjust the speed and power rate based on different objects. Also, please adjust the focal length to be the best, make the focal spot to be the smallest. 2、It couldn't engrave or cut directly: Glossy metal plate, Transparent materials, Reflecting materials, Some materials in white color or pervious to light, etc. Then, you need to use the marker pen to black it to engrave.
以上雕刻数据的测试是基于没有灰度过度的位图雕刻的，灰度图的雕刻值要根据实际情况自行调整

## DIY-KIT&10WCutting(LightBurn)
Material Parameter Reference of AlgoLaser_DIY-KIT for 10W for LightBurn
注意：以下数据是基于使用30L气泵的切割测试数据
Material | image | Speed (mm/min) | Max Power | Mode | Pass Count | Test Results | Remark | Reference Picture(Parameter setting location)
4mm Birch Plywood 4mm 桦木胶合板 |  | 200 | 100% | line | 1
6mm Birch Plywood |  | 100 | 100% | line | 2
9mm/10mm Birch Plywood |  | / | / | / | / | /
12mm Birch Plywood |  | / | / | / | / | /
3mm Basswood Plywood 3mm 椴木胶合板 |  | 500 | 100% | line | 1
5mm Basswood Plywood |  | 200 | 100% | line | 1
6mm Basswood Plywood |  | 200 | 100% | line | 1
8mm Basswood Plywood |  | 300 | 100% | line | 3
10mm Basswood Plywood |  | 200 | 100% | line | 3
12mm Basswood Plywood |  | 100 | 100% | line | 3
13mm Basswood Plywood |  | 100 | 100% | line | 4 |  | Focal length decreased by 2.5mm
14mm Basswood Plywood |  | / | / | / | / | /
15mm Basswood Plywood |  | / | / | / | / | /
20mm Basswood Plywood |  | / | / | / | / | /
5mm Eucalyptus plywood 5mm 桉木胶合板 |  | 100 | 100% | line | 4
10mm Eucalyptus plywood |  | / | / | / | / | /
12mm Eucalyptus plywood |  | / | / | / | / | /
15mm Eucalyptus plywood |  | / | / | / | / | /
5mm Pine Board 5mm 松木板 |  | 100 | 100% | line | 1
10mm Pine Board |  | 100 | 100% | line | 2
12mm Pine Board |  | 100 | 100% | line | 3
15mm Pine Board |  | 150 | 100% | line | 6
19mm Pine Board |  | 150 | 100% | line | 9
20mm Pine Board |  | 150 | 100% | line | 10
30mm Pine Board |  | / | / | / |  | /
3mm Paulownia Plank 3mm 泡桐木板 |  | 600 | 100% | line | 1
5mm Paulownia Plank |  | 500 | 100% | line | 1
8mm Paulownia Plank |  | 300 | 100% | line | 1
10mm Paulownia Plank |  | 300 | 100% | line | 1
12mm Paulownia Plank |  | 100 | 100% | line | 1
15mm Paulownia Plank |  | / | / | / | / | /
20mm Paulownia Plank |  | / | / | / | / | /
3mm MDF 3mm 中密度板 |  | 200 | 100% | line | 2
5mm MDF |  | 200 | 100% | line | 4 | /
12mm MDF |  | / | / | / | / | /
3.5mm Black Acrylic 3.5mm 黑色亚克力(不透明) |  | 100 | 100% | line | 1 |  | There is an irritating odor when cutting, so cut with caution
6mm Black Acrylic |  | 100 | 100% | line | 3
8mm Black Acrylic |  | 100 | 100% | line | 4
10mm Black Acrylic |  | 100 | 100% | line | 5
15mm Black Acrylic |  | 100 | 100% | line | 7
20mm Black Acrylic |  | 100 | 100% | line | 15
25mm Black Acrylic |  | 100 | 100% | line | 20
30mm Black Acrylic |  | 100 | 100% | line | 25
40mm Black Acrylic |  | / | / | / | / | /
45mm Black Acrylic |  | / | / | / | / | /
47mm Black Acrylic |  | / | / | / | / | /
50mm Black Acrylic |  | / | / | / | / | /
3mm Green Acrylic 3mm 绿色亚克力(不透明) |  | 100 | 100% | line | 2 |  | There are burn marks along the cutting path and a pungent odor is emitted during the cutting process. Cut with caution
5mm Green Acrylic |  | 100 | 100% | line | 4 |  | There is an irritating odor when cutting, so cut with caution
8mm Green Acrylic |  | 100 | 100% | line | 8 |  | There is an irritating odor when cutting, so cut with caution
3mm Orange Acrylic 3mm 橙色亚克力(不透明) |  | 100 | 100% | line | 2 |  | There is an irritating odor when cutting, so cut with caution
6mm Orange Acrylic |  | / | / | / |  | /
3mm Blue Acrylic 3mm 蓝色亚克力(不透明) |  | / | / | / |  | / | Can't cut，Blue Light is Absorbed
3mm Yellow Acrylic 3mm 黄色亚克力(不透明) |  | 100 | 100% | line | 2 |  | There are burn marks along the cutting path and a pungent odor is emitted during the cutting process. Cut with caution
5mm Yellow Acrylic |  | 100 | 100% | line | 3 |  | There are burn marks along the cutting path and a pungent odor is emitted during the cutting process. Cut with caution
8mm Yellow Acrylic |  | / | / | / | / | / | Can't cut
3mm Red Acrylic 3mm 红色亚克力(不透明) |  | 100 | 100% | line | 2 |  | There are burn marks along the cutting path and a pungent odor is emitted during the cutting process. Cut with caution
5mm Red Acrylic |  | 100 | 100% | line | 4 |  | There are burn marks along the cutting path and a pungent odor is emitted during the cutting process. Cut with caution
10mm Red Acrylic |  | 100 | 100% | line | 10 |  | There are burn marks along the cutting path and a pungent odor is emitted during the cutting process. Cut with caution
15mm Red Acrylic |  | / | / | / | / | /
3mm cherry wood 3mm 樱桃木 |  | 300 | 100% | line | 1
5mm cherry wood |  | 200 | 100% | line | 1 | /
8mm cherry wood |  | 100 | 100% | line | 2 | /
10mm cherry wood |  | 200 | 100% | line | 4 | /
12mm cherry wood |  | / | / | / | / | /
15mm cherry wood |  | / | / | / | / | /
20mm cherry wood |  | / | / | / | / | /
3mm Walnut 3mm 胡桃木 |  | 400 | 100% | line | 1
5mm Walnut |  | 200 | 100% | line | 1 | /
8mm Walnut |  | 100 | 100% | line | 2 | /
10mm Walnut |  | 200 | 100% | line | 8 | /
12mm Walnut |  | 200 | 100% | line | 10 | /
15mm Walnut |  | / | / | / | / | /
20mm Walnut |  | / | / | / | / | /
25mm Walnut |  | / | / | / | / | /
3mm red translucent Acrylic 3mm 红色半透明亚克力 |  | / | / | / | / | /
3mm Yellow transparent Acrylic 3mm 黄色透明亚克力 |  | / | / | / | / | /
3mm light tan transparent acrylic 3mm 浅茶色亚克力 |  | / | / | / | / | /
3mm dark gray acrylic 3mm 深灰色亚克力 |  | / | / | / | /
3mm PolyVinyl Chloride 3mm PVC板(雪弗板) |  | 900 | 100% | line | 1 |  | There are burn marks along the cutting path and a pungent odor is emitted during the cutting process. Cut with caution
5mm PolyVinyl Chloride |  | 700 | 100% | line | 1
15mm PolyVinyl Chloride |  | / | / | /
1mm Gray Cardboard 1mm 灰纸板 |  | 600 | 100% | line | 1
2mm Gray Cardboard |  | 300 | 100% | line | 1
3mm Gray Cardboard |  | 200 | 100% | line | 1
6mm Gray Cardboard |  | / | / | / | / | /
1mm White Cardboard 1mm 白纸板 |  | 900 | 100% | line | 1
2.5mm White Cardboard |  | 200 | 100% | line | 1
3mm White Cardboard |  | 200 | 100% | line | 1
1mm Black Cardboard 1mm 黑纸板 |  | 700 | 100% | line | 1
2.5mm Black Cardboard |  | 200 | 100% | line | 1
1mm Coated Duplex Board (牛卡纸) |  | 600 | 100% | line | 1
2mm Coated Duplex Board |  | 300 | 100% | line | 1
2mm Corrugated Board 2mm 瓦楞纸 |  | 1000 | 100% | line | 1
5mm Corrugated Board |  | 800 | 100% | line | 1
1.5mm Leather 1.5mm 皮革 |  | 400 | 100% | line | 1 |  | There is an irritating odor when cutting, so cut with caution
2mm Leather |  | 400 | 100% | line | 1 |  | There is an irritating odor when cutting, so cut with caution
0.2mm colored paper 0.2mm 彩纸 |  | 1000 | 100% | line | 1
0.6mm colored canvas 0.6mm 彩色帆布 |  | 900 | 100% | line | 1 |  | Cut edges neatly, but slight burn marks can be seen
0.6mm white canvas 0.6mm 白色帆布 |  | 900 | 100% | line | 1 |  | Cut edges neatly, but slight burn marks can be seen
0.7mm denim 0.7mm 牛仔裤 |  | 900 | 100% | line | 1 |  | Cut edges neatly, but slight burn marks can be seen
0.8mm denim |  | 900 | 100% | line | 1 |  | Cut edges neatly, but slight burn marks can be seen
1mm rubber 1mm 橡胶 |  | 100 | 100% | line | 2 |  | There are burn marks along the cutting path and a pungent odor is emitted during the cutting process. Cut with caution
3mm rubber |  | / | / | / | / | / | Can't cut
1mm white ABS sheet 1mm 白色ABS |  | 100 | 100% | line | 2 | / | There is an irritating odor when cutting, so cut with caution
1mm black ABS sheet 1mm 黑色ABS |  | 500 | 100% | line | 1 |  | There is an irritating odor when cutting, so cut with caution
2mm black ABS sheet |  | 200 | 100% | line | 1
3mm black ABS sheet |  | 200 | 100% | line | 2
4mm black ABS sheet |  | 100 | 100% | line | 1 | /
6mm black ABS sheet |  | 100 | 100% | line | 2 | /
8.5mm bamboo 8.5mm 竹子 |  | 100 | 100% | line | 6 | /
0.2mm 3K carbon fiber board 0.2mm 3K碳纤维板 |  | ? | ? | ? | ? | ?
0.5mm 3K carbon fiber board | ? | ? | ? | ? | ? | ?
1mm 3K carbon fiber board | ? | ? | ? | ? | ? | ?
clear acrylic 透明亚克力 |  | / | / | / | / | / | Can't cut
copper 铜 |  | / | / | / | / | / | Can't cut
gold 金 |  | / | / | / | / | / | Can't cut
Pure aluminum 纯铝 |  | / | / | / | / | / | Can't cut
pure iron 纯铁 |  | / | / | / | / | / | Can't cut
Notice： 1、The results would be different in even same material with different finishing or different colors, So you need to adjust the speed and power rate based on different objects. Also, please adjust the focal length to be the best, make the focal spot to be the smallest. 2、It couldn't engrave or cut directly: Glossy metal plate, Transparent materials, Reflecting materials, Some materials in white color or pervious to light, etc. Then, you need to use the marker pen to black it to engrave.

## DIY-KIT&10WCutting(LaserGRBL)
Material Parameter Reference of AlgoLaser_DIY-KIT for 10W for LaserGrbl
注意：以下数据是基于使用30L气泵的切割测试数据
Material | image | Conversion Tool | Speed (mm/min) | Laser Mode | S-MIN (Laser Power) | S-MAX (Laser Power) | Pass Count | Test Results | Remark | Reference Picture(Parameter setting location)
4mm Birch Plywood 4mm 桦木胶合板 |  | Vectorize | 200 | M3 | 0% | 100% | 1
6mm Birch Plywood |  | Vectorize | 100 | M3 | 0% | 100% | 2
9mm/10mm Birch Plywood |  | / | / | / | / | / | /
12mm Birch Plywood |  | / | / | / | / | / | /
3mm Basswood Plywood 3mm 椴木胶合板 |  | Vectorize | 500 | M3 | 0% | 100% | 1
5mm Basswood Plywood |  | Vectorize | 200 | M3 | 0% | 100% | 1
6mm Basswood Plywood |  | Vectorize | 200 | M3 | 0% | 100% | 1
8mm Basswood Plywood |  | Vectorize | 300 | M3 | 0% | 100% | 3
10mm Basswood Plywood |  | Vectorize | 200 | M3 | 0% | 100% | 3
12mm Basswood Plywood |  | Vectorize | 100 | M3 | 0% | 100% | 3
13mm Basswood Plywood |  | Vectorize | 100 | M3 | 0% | 100% | 4 |  | Focal length decreased by 2.5mm
14mm Basswood Plywood |  | / | / | / | / | / | /
15mm Basswood Plywood |  | / | / | / | / | / | /
20mm Basswood Plywood |  | / | / | / | / | / | /
5mm Eucalyptus plywood 5mm 桉木胶合板 |  | Vectorize | 100 | M3 | 0% | 100% | 4
10mm Eucalyptus plywood |  | / | / | / | / | / | /
12mm Eucalyptus plywood |  | / | / | / | / | / | /
15mm Eucalyptus plywood |  | / | / | / | / | / | /
5mm Pine Board 5mm 松木板 |  | Vectorize | 100 | M3 | 0% | 100% | 1
10mm Pine Board |  | Vectorize | 100 | M3 | 0% | 100% | 2
12mm Pine Board |  | Vectorize | 100 | M3 | 0% | 100% | 3
15mm Pine Board |  | Vectorize | 150 | M3 | 0% | 100% | 6
19mm Pine Board |  | Vectorize | 150 | M3 | 0% | 100% | 9
20mm Pine Board |  | Vectorize | 150 | M3 | 0% | 100% | 10
30mm Pine Board |  | / | / | / | / | / | /
3mm Paulownia Plank 3mm 泡桐木板 |  | Vectorize | 600 | M3 | 0% | 100% | 1
5mm Paulownia Plank |  | Vectorize | 500 | M3 | 0% | 100% | 1
8mm Paulownia Plank |  | Vectorize | 300 | M3 | 0% | 100% | 1
10mm Paulownia Plank |  | Vectorize | 300 | M3 | 0% | 100% | 1
12mm Paulownia Plank |  | Vectorize | 100 | M3 | 0% | 100% | 1
15mm Paulownia Plank |  | / | / | / | / | / | /
20mm Paulownia Plank |  | / | / | / | / | / | /
3mm MDF 3mm 中密度板 |  | Vectorize | 200 | M3 | 0% | 100% | 2
5mm MDF |  | Vectorize | 200 | M3 | 0% | 100% | 4
12mm MDF |  | / | / | / | / | / | /
3mm cherry wood 3mm 樱桃木 |  | Vectorize | 300 | M3 | 0% | 100% | 1
5mm cherry wood |  | Vectorize | 200 | M3 | 0% | 100% | 1
8mm cherry wood |  | Vectorize | 100 | M3 | 0% | 100% | 2
10mm cherry wood |  | Vectorize | 200 | M3 | 0% | 100% | 4
12mm cherry wood |  | / | / | / | / | / | /
15mm cherry wood |  | / | / | / | / | / | /
20mm cherry wood |  | / | / | / | / | / | /
3mm Walnut 3mm 胡桃木 |  | Vectorize | 400 | M3 | 0% | 100% | 1
5mm Walnut |  | Vectorize | 200 | M3 | 0% | 100% | 1
8mm Walnut |  | Vectorize | 100 | M3 | 0% | 100% | 2
10mm Walnut |  | Vectorize | 200 | M3 | 0% | 100% | 8
12mm Walnut |  | Vectorize | 200 | M3 | 0% | 100% | 10
15mm Walnut |  | / | / | / | / | / | /
20mm Walnut |  | / | / | / | / | / | /
25mm Walnut |  | / | / | / | / | / | /
3mm red translucent Acrylic 3mm 红色半透明亚克力 |  | / | / | / | / | / | /
3mm Yellow transparent Acrylic 3mm 黄色透明亚克力 |  | / | / | / | / | / | /
3mm light tan transparent acrylic 3mm 浅茶色亚克力 |  | / | / | / | / | / | /
3mm dark gray acrylic 3mm 深灰色亚克力 |  | / | / | / | / | / | /
3.5mm Black Acrylic 3.5mm 黑色亚克力(不透明) |  | Vectorize | 100 | M3 | 0% | 100% | 1 |  | There is an irritating odor when cutting, so cut with caution
6mm Black Acrylic |  | Vectorize | 100 | M3 | 0% | 100% | 3
8mm Black Acrylic |  | Vectorize | 100 | M3 | 0% | 100% | 4
10mm Black Acrylic |  | Vectorize | 100 | M3 | 0% | 100% | 5
15mm Black Acrylic |  | Vectorize | 100 | M3 | 0% | 100% | 7
20mm Black Acrylic |  | Vectorize | 100 | M3 | 0% | 100% | 15
25mm Black Acrylic |  | Vectorize | 100 | M3 | 0% | 100% | 20
30mm Black Acrylic |  | Vectorize | 100 | M3 | 0% | 100% | 25
40mm Black Acrylic |  | / | / | / | / | / | /
45mm Black Acrylic |  | / | / | / | / | / | /
47mm Black Acrylic |  | / | / | / | / | / | /
50mm Black Acrylic |  | / | / | / | / | / | /
3mm Green Acrylic 3mm 绿色亚克力(不透明) |  | Vectorize | 100 | M3 | 0% | 100% | 2 |  | There are burn marks along the cutting path and a pungent odor is emitted during the cutting process. Cut with caution
5mm Green Acrylic |  | Vectorize | 100 | M3 | 0% | 100% | 4 |  | There is an irritating odor when cutting, so cut with caution
8mm Green Acrylic |  | Vectorize | 100 | M3 | 0% | 100% | 8 |  | There is an irritating odor when cutting, so cut with caution
3mm Orange Acrylic 3mm 橙色亚克力(不透明) |  | Vectorize | 100 | M3 | 0% | 100% | 2 |  | There is an irritating odor when cutting, so cut with caution
6mm Orange Acrylic |  | / | / | / | / | / | /
3mm Blue Acrylic 3mm 蓝色亚克力(不透明) |  | / | / | / | / | / | / |  | Can't cut，Blue Light is Absorbed
3mm Yellow Acrylic 3mm 黄色亚克力(不透明) |  | Vectorize | 100 | M3 | 0% | 100% | 2 |  | There are burn marks along the cutting path and a pungent odor is emitted during the cutting process. Cut with caution
5mm Yellow Acrylic |  | Vectorize | 100 | M3 | 0% | 100% | 3 |  | There are burn marks along the cutting path and a pungent odor is emitted during the cutting process. Cut with caution
8mm Yellow Acrylic |  | / | / | / | / | / | / |  | Can't cut
3mm Red Acrylic 3mm 红色亚克力(不透明) |  | Vectorize | 100 | M3 | 0% | 100% | 2 |  | There are burn marks along the cutting path and a pungent odor is emitted during the cutting process. Cut with caution
5mm Red Acrylic |  | Vectorize | 100 | M3 | 0% | 100% | 4 |  | There are burn marks along the cutting path and a pungent odor is emitted during the cutting process. Cut with caution
10mm Red Acrylic |  | Vectorize | 100 | M3 | 0% | 100% | 10 |  | There are burn marks along the cutting path and a pungent odor is emitted during the cutting process. Cut with caution
15mm Red Acrylic |  | / | / | / | / | / | / |  | Can't cut
3mm PolyVinyl Chloride (雪弗板) |  | Vectorize | 900 | M3 | 0% | 100% | 1 |  | There are burn marks along the cutting path and a pungent odor is emitted during the cutting process. Cut with caution
5mm PolyVinyl Chloride |  | Vectorize | 700 | M3 | 0% | 100% | 1
15mm PolyVinyl Chloride |  | / | / | / | / | / | /
1mm Gray Cardboard 1mm 灰纸板 |  | Vectorize | 600 | M3 | 0% | 100% | 1
2mm Gray Cardboard |  | Vectorize | 300 | M3 | 0% | 100% | 1
3mm Gray Cardboard |  | Vectorize | 200 | M3 | 0% | 100% | 1
6mm Gray Cardboard |  | / | / | / | / | / | /
1mm White Cardboard 1mm 白纸板 |  | Vectorize | 900 | M3 | 0% | 100% | 1
2.5mm White Cardboard |  | Vectorize | 200 | M3 | 0% | 100% | 1 |  | There is a slight yellowing next to the cutting path
3mm White Cardboard |  | Vectorize | 200 | M3 | 0% | 100% | 1 |  | There is a slight yellowing next to the cutting path
1mm Black Cardboard 1mm 黑纸板 |  | Vectorize | 700 | M3 | 0% | 100% | 1 |  | There is a slight yellowing next to the cutting path
2.5mm Black Cardboard |  | Vectorize | 200 | M3 | 0% | 100% | 1
1mm Coated Duplex Board (牛卡纸) |  | Vectorize | 600 | M3 | 0% | 100% | 1 | .
2mm Coated Duplex Board |  | Vectorize | 300 | M3 | 0% | 100% | 1
2mm Corrugated Board 2mm 瓦楞纸 |  | Vectorize | 1000 | M3 | 0% | 100% | 1
5mm Corrugated Board |  | Vectorize | 800 | M3 | 0% | 100% | 1
1.5mm Leather 1.5mm 皮革 |  | Vectorize | 400 | M3 | 0% | 100% | 1 |  | There is an irritating odor when cutting, so cut with caution
2mm Leather |  | Vectorize | 400 | M3 | 0% | 100% | 1 |  | There is an irritating odor when cutting, so cut with caution
0.2mm colored paper 0.2mm 彩纸 |  | Vectorize | 1000 | M3 | 0% | 100% | 1
0.6mm colored canvas 0.6mm 彩色帆布 |  | Vectorize | 900 | M3 | 0% | 100% | 1 |  | Cut edges neatly, but slight burn marks can be seen
0.6mm white canvas 0.6mm 白色帆布 |  | Vectorize | 900 | M3 | 0% | 100% | 1 |  | Cut edges neatly, but slight burn marks can be seen
0.7mm denim 0.7mm 牛仔裤 |  | Vectorize | 900 | M3 | 0% | 100% | 1 |  | Cut edges neatly, but slight burn marks can be seen
0.8mm denim |  | Vectorize | 900 | M3 | 0% | 100% | 1 |  | Cut edges neatly, but slight burn marks can be seen
1mm rubber 1mm 橡胶 |  | Vectorize | 100 | M3 | 0% | 100% | 2 |  | There are burn marks along the cutting path and a pungent odor is emitted during the cutting process. Cut with caution
3mm rubber |  | / | / | / | / | / | / | / | Can't cut
1mm white ABS sheet 1mm 白色ABS |  | Vectorize | 100 | M3 | 0% | 100% | 2 | / | There are burn marks along the cutting path and a pungent odor is emitted during the cutting process. Cut with caution
1mm black ABS sheet 1mm 黑色ABS |  | Vectorize | 500 | M3 | 0% | 100% | 1 |  | There is an irritating odor when cutting, so cut with caution
2mm black ABS sheet |  | Vectorize | 200 | M3 | 0% | 100% | 1
3mm black ABS sheet |  | Vectorize | 200 | M3 | 0% | 100% | 2
4mm black ABS sheet |  | Vectorize | 100 | M3 | 0% | 100% | 1
6mm black ABS sheet |  | Vectorize | 100 | M3 | 0% | 100% | 2 |  | There are burn marks along the cutting path and a pungent odor is emitted during the cutting process. Cut with caution
8.5mm bamboo 8.5mm 竹子 |  | Vectorize | 100 | M3 | 0% | 100% | 6
0.2mm 3K carbon fiber board 0.2mm 3K碳纤维板 |  | / | / | / | / | / | /
0.5mm 3K carbon fiber board |  | / | / | / | / | / | /
1mm 3K carbon fiber board |  | / | / | / | / | / | /
clear acrylic 透明亚克力 |  | / | / | / | / | / | / |  | Can't cut
copper 铜 |  | / | / | / | / | / | / |  | Can't cut
gold 金 |  | / | / | / | / | / | / |  | Can't cut
Pure aluminum 纯铝 |  | / | / | / | / | / | / |  | Can't cut
pure iron 纯铁 |  | / | / | / | / | / | / |  | Can't cut
Notice： 1、The results would be different in even same material with different finishing or different colors, So you need to adjust the speed and power rate based on different objects. Also, please adjust the focal length to be the best, make the focal spot to be the smallest. 2、It couldn't engrave or cut directly: Glossy metal plate, Transparent materials, Reflecting materials, Some materials in white color or pervious to light, etc. Then, you need to use the marker pen to black it to engrave.

## DIY-KIT&10Wengraving(LaserGRBL)
Material Parameter Reference of AlgoLaser_DIY-KIT for 10W for LaserGRBL
Material | image | Conversion Tool | Direction | Quality | Speed (mm/min) | Laser Mode | S-MIN (Laser Power) | S-MAX (Laser Power) | Test Results | Remark | Reference Picture(Parameter setting location)
Birch Plywood 桦木胶合板 |  | Line To Line Tracing | Horizontal | 15 | 10000 | M4 | 0% | 100%%
Basswood Plywood 椴木胶合板 |  | Line To Line Tracing | Horizontal | 15 | 12000 | M4 | 0% | 100%%
Eucalyptus plywood 桉木胶合板 |  | Line To Line Tracing | Horizontal | 15 | 10000 | M4 | 0% | 100%%
Pine Board 松木板 |  | Line To Line Tracing | Horizontal | 15 | 10000 | M4 | 0% | 100%%
Paulownia Plank 泡桐木板 |  | Line To Line Tracing | Horizontal | 15 | 10000 | M4 | 0% | 100%%
MDF 中密度板 |  | Line To Line Tracing | Horizontal | 15 | 10000 | M4 | 0% | 100%%
Black Acrylic 黑色亚克力 |  | Line To Line Tracing | Horizontal | 20 | 10000 | M4 | 0% | 100%%
Green Acrylic 绿色亚克力 |  | Line To Line Tracing | Horizontal | 20 | 4000 | M4 | 0% | 100%%
Orange Acrylic 橙色亚克力 |  | Line To Line Tracing | Horizontal | 20 | 4000 | M4 | 0% | 100%%
Blue Acrylic 蓝色亚克力 | / | / | / | / | / | / | / | / | / | Blue Light is Absorbed
Yellow Acrylic 黄色亚克力 |  | Line To Line Tracing | Horizontal | 20 | 4000 | M4 | 0% | 100%
Red Acrylic 红色亚克力 |  | Line To Line Tracing | Horizontal | 20 | 4000 | M4 | 0% | 100%
PolyVinyl Chloride (雪弗板) |  | Line To Line Tracing | Horizontal | 20 | 12000 | M4 | 0% | 100%
Gray Cardboard 灰纸板 |  | Line To Line Tracing | Horizontal | 15 | 10000 | M4 | 0% | 100%
White Cardboard 白纸板 |  | Line To Line Tracing | Horizontal | 20 | 12000 | M4 | 0% | 100%
Black Cardboard 黑纸板 |  | Line To Line Tracing | Horizontal | 20 | 10000 | M4 | 0% | 100%
Coated Duplex Board (牛卡纸) |  | Line To Line Tracing | Horizontal | 20 | 15000 | M4 | 0% | 100%
Leather 皮革 |  | Line To Line Tracing | Horizontal | 15 | 15000 | M4 | 0% | 100%
colored paper 彩纸 |  | Line To Line Tracing | Horizontal | 20 | 20000 | M4 | 0% | 100%
Navy Blue canvas 海军蓝色帆布 |  | Line To Line Tracing | Horizontal | 20 | 20000 | M4 | 0% | 100%
denim 牛仔裤 |  | Line To Line Tracing | Horizontal | 20 | 20000 | M4 | 0% | 100%
rubber 橡胶 |  | Line To Line Tracing | Horizontal | 20 | 12000 | M4 | 0% | 100%
white ABS sheet 白色ABS |  | Line To Line Tracing | Horizontal | 20 | 200 | / | / | 100%
black ABS sheet 黑色ABS |  | Line To Line Tracing | Horizontal | 20 | 10000 | M4 | 0% | 100%
bamboo 竹子 |  | Line To Line Tracing | Horizontal | 20 | 10000 | M4 | 0% | 100%
Stainless steel 不锈钢 |  | Line To Line Tracing | Horizontal | 20 | 100 | M4 | 0% | 100%
cold rolled sheet 冷轧板 |  | Line To Line Tracing | Horizontal | 20 | 100 | M4 | 0% | 100%
coated metal 涂层金属 |  | Line To Line Tracing | Horizontal | 20 | 5000 | M4 | 0% | 100%
dry leaves 干树叶 |  | Line To Line Tracing | Horizontal | 20 | 12000 | M4 | 0% | 50%
clear acrylic 透明亚克力 |  | Need to add laser color paper
copper 铜 |  | / | / | / | / | / | / | /
gold 金 |  | / | / | / | / | / | / | /
Pure aluminum 纯铝 |  | / | / | / | / | / | / | /
pure iron 纯铁 |  | / | / | / | / | / | / | /
Notice： 1、The results would be different in even same material with different finishing or different colors, So you need to adjust the speed and power rate based on different objects. Also, please adjust the focal length to be the best, make the focal spot to be the smallest. 2、It couldn't engrave or cut directly: Glossy metal plate, Transparent materials, Reflecting materials, Some materials in white color or pervious to light, etc. Then, you need to use the marker pen to black it to engrave.
以上雕刻数据的测试是基于没有灰度过度的位图雕刻的，灰度图的雕刻值要根据实际情况自行调整